## Batch Experiment
| Selected ratio | Μeasurement unit | Μultiplying factor | Volume | Μeasurement unit
FA | 1 | mL | 50 | 50 | mL
H3PO4 | 20 | μL | 25 | 500 | μL
DNPH | 20 | mL | 50 | 1000 | mL
|  |  |  | 1550 | mL
Expected [FAo] | 10 | mg/L
NTX1 Pure | 20 | mg
| 0.02 | g
DNPH solution preparation
50 | m L | 0.00515 | gr
1000 | m L | 0.103 | gr
FA solution preparation
Final [FA] | 10 | mg/L
Initial [FA] | 1000 | mg/L
Final volume of solution | 50 | mL | gemisma ews mesh kai meta topothethsh okseos kai epeita gemisma ws xaragh
Initial demanded solution | 0.5 | mL
H3PO4 solution preparation
1000 | μL with micropipette | 1 | mL

## 18_5_2016 Batch Static
2016-05-18
[FA]=10 mg/L
Batch Experiment Static @25⁰C | mL /vial |  |  | gr sand/vial |  |  | gr NTX1/vial
Duration(h) | FA-NTX1 | FA-SAND | FA-SANT-NTX1 | FA-NTX1 | FA-SAND | FA-SANT-NTX1 | FA-NTX1 | FA-SAND | FA-SANT-NTX1
1 | 21 | 14 | 14 | 0 | 14.0003 | 14.0008 | 0.0202 | 0 | 0.0204
2 | 21 | 14 | 14 | 0 | 14.0001 | 14.0008 | 0.204 | 0 | 0.0202
3 | 21 | 14 | 14 | 0 | 14.0008 | 14.0007 | 0.02 | 0 | 0.0205
6 | 21 | 14 | 14 | 0 | 14.0006 | 14.0008 | 0.02 | 0 | 0.0204
12 | 21 | 14 | 14 | 0 | 14.0007 | 14.0008 | 0.02 | 0 | 0.0203
24 | 21 | 14 | 14 | 0 | 14.0008 | 14.0008 | 0.02 | 0 | 0.0205
48 | 21 | 14 | 14 | 0 | 14.0008 | 14.0008 | 0.02 | 0 | 0.0206
72 | 21 | 14 | 14 | 0 | 14.0008 | 14.0008 | 0.02 | 0 | 0.0206
120 | 21 | 14 | 14 | 0 | 14.0009 | 14.0009 | 0.02 | 0 | 0.0207
168 | 21 | 14 | 14 | 0 | 14.0002 | 14.0009 | 0.02 | 0 | 0.0204
240 | 21 | 14 | 14 | 0 | 14.0005 | 14.0006 | 0.02 | 0 | 0.0205
288 | 21 | 14 | 14 | 0 | 14.0008 | 14.0009 | 0.02 | 0 | 0.0206
336 | 21 | 14 | 14 | 0 | 14.0006 | 14.0009 | 0.02 | 0 | 0.0206
Demanded volume/exp | 273 | 182 | 182
Total demanded volume | 637
Sand demanded |  | 182 | 182
Total demanded sand(gr) | 364
Total demanded NTX1 powder(gr) | 0.533
2016-05-19 |  | ph FA=4
Injection Time
1η ώρα(3 δείγματα) | 9:31 | 10:31
2η ώρα (3 δείγματα) | 9:35 | 11:35
3η ώρα(3 δείγματα) | 9:38 | 12:38
6η ώρα (3 δείγματα) | 9:42 | 15:42
12η ώρα(3 δείγματα) | 10:03 | 22:03
1η ημέρα(3 δείγματα) | 10:06 | 10:06
2η ημέρα(3 δείγματα) | 10:17 | 10:17
3η ημέρα(3 δείγματα) | 10:22 | 10:22
5η ημέρα(3 δείγματα) | 10:35 | 10:35
7η ημέρα(3 δείγματα) | 10:46 | 10:46
10η ημέρα(3 δείγματα) | 10:54 | 10:54
12η ημέρα(3 δείγματα) | 11:05 | 11:05
14η ημέρα(3 δείγματα) | 11:15 | 11:15

## Static FA_NTX1
[FA]o=9mg/L
Εξίσωση καμπύλης βαθμονόμησης:
y=(2.231x10^(-6))X-0.05248
y:concentration
x:absorbance
2.231e-06
-0.05248
Static Experiment @25 ⁰C
| Time | Area | C (mg/L) | C/Co
| Co | 3950505 | 8.761096655 |  |  | Time(h) | C/Co
| 1 | 3750446 | 8.314765026 | 0.9490553 |  | 0.04166667 | 0.9490553
| 2 | 3744842 | 8.302262502 | 0.9476282 |  | 0.08333333 | 0.9476282
| 3 | 3697466 | 8.196566646 | 0.935564 |  | 0.125 | 0.935564
| 6 | 3658271 | 8.109122601 | 0.9255831 |  | 0.25 | 0.9255831
| 12 | 3642861 | 8.074742891 | 0.9216589 |  | 0.5 | 0.9216589
| 1 | 3585748 | 7.947323788 | 0.9071152 |  | 1 | 0.9071152
| 2 | 3451883 | 7.648670973 | 0.8730267 |  | 2 | 0.8730267
| 3 | 3383372 | 7.495822932 | 0.8555804 |  | 3 | 0.8555804
| 5 | 3101340 | 6.86660954 | 0.7837614 |  | 5 | 0.7837614
| 7 | 2927174 | 6.478045194 | 0.7394103 |  | 7 | 0.7394103
| 10 | 2882802 | 6.379051262 | 0.728111 |  | 10 | 0.728111
| 12 | 2576585 | 5.695881135 | 0.6501334 |  | 12 | 0.6501334
| 14 | 2512309 | 5.552481379 | 0.6337656 |  | 14 | 0.6337656
| 16 | 2450186 | 5.413884966 | 0.617946 |  | 16 | 0.617946
| 18 | 2416891 | 5.339603821 | 0.6094675 |  | 18 | 0.6094675
| 20 | 2394526 | 5.289707506 | 0.6037723 |  | 20 | 0.6037723
[8 empty] | Ποσότητα άμμου | 14 | gr
[8 empty] | Ποσότητα MWCNTs | 0.02 | g
[8 empty] | Πυκνότητα άμμου | 1.6 | g/cm3
gr sand/vial |  |  | gr NTX1/vial |  |  | Ceq | c*=(Co-C)*V/m | Πυκνότητα MWCNTs | 0.167 | g/cm3
FA-NTX1 | FA-SAND | FA-SANT-NTX1 | FA-NTX1 | FA-SAND | FA-SANT-NTX1 | 8.761096655
0 | 14.0003 | 14.0008 | 0.0202 | 0 | 0.0204 | 8.314765026 | 0.4666808
0 | 14.0001 | 14.0008 | 0.204 | 0 | 0.0202 | 8.302262502 | 0.04998044
0 | 14.0008 | 14.0007 | 0.02 | 0 | 0.0205 | 8.196566646 | 0.5961369
0 | 14.0006 | 14.0008 | 0.02 | 0 | 0.0204 | 8.109122601 | 0.6884768
0 | 14.0007 | 14.0008 | 0.02 | 0 | 0.0203 | 8.074742891 | 0.7247814
0 | 14.0008 | 14.0008 | 0.02 | 0 | 0.0205 | 7.947323788 | 0.8593344
0 | 14.0008 | 14.0008 | 0.02 | 0 | 0.0206 | 7.648670973 | 1.174708
0 | 14.0008 | 14.0008 | 0.02 | 0 | 0.0206 | 7.495822932 | 1.336114
0 | 14.0009 | 14.0009 | 0.02 | 0 | 0.0207 | 6.86660954 | 2.000556
0 | 14.0002 | 14.0009 | 0.02 | 0 | 0.0204 | 6.478045194 | 2.410875
0 | 14.0005 | 14.0006 | 0.02 | 0 | 0.0205 | 6.379051262 | 2.515411
0 | 14.0008 | 14.0009 | 0.02 | 0 | 0.0206 | 5.695881135 | 3.236831
0 | 14.0006 | 14.0009 | 0.02 | 0 | 0.0206 | 5.552481379 | 3.388259
0 | 14.0007 | 14.0008 | 0.02 | 0 | 0.0206 | 5.413884966 | 3.534615
0 | 14.0006 | 14.0008 | 0.0203 | 0 | 0.0206 | 5.339603821 | 3.559963
0 | 14.0006 | 14.0009 | 0.02 | 0 | 0.0206 | 5.289707506 | 3.665745
0 | 14.0006 | 14.0009 | 0.02 | 0 | 0.0206 | 0
0 | 14.0006 | 14.0009 | 0.02 | 0 | 0.0206 | 0
[5 empty] | Time(h) | c*=(Co-C)*V/m
[5 empty] | 0 | 0
[5 empty] | 0.04166667 | 0.4666808
[5 empty] | 0.08333333 | 0.04998044
[5 empty] | 0.125 | 0.5961369
[5 empty] | 0.25 | 0.6884768
[5 empty] | 0.5 | 0.7247814
[5 empty] | 1 | 0.8593344
[5 empty] | 2 | 1.174708
[5 empty] | 3 | 1.336114
[5 empty] | 5 | 2.000556
[5 empty] | 7 | 2.410875
[5 empty] | 10 | 2.515411
[5 empty] | 12 | 3.236831
[5 empty] | 14 | 3.388259
[5 empty] | 16 | 3.534615
[5 empty] | 18 | 3.559963
[5 empty] | 20 | 3.665745
[5 empty] | 0 | 0
[5 empty] | 0 | 0

## Dynamic FA_SAND
[FA]o=9mg/L
Εξίσωση καμπύλης βαθμονόμησης:
y=(2.231x10^(-6))X-0.05248
y:concentration
x:absorbance
2.231e-06
-0.05248
Static Experiment @25 ⁰C
| Time | Area | C (mg/L) | C/Co
| Co | 3939274 | 8.736040294 |  | Time(h) | C/Co
| 1 | 3899275 | 8.646802525 | 0.9897851 | 0.04166667 | 0.9897851
| 2 | 3879975 | 8.603744225 | 0.9848563 | 0.08333333 | 0.9848563
| 3 | 3867927 | 8.576865137 | 0.9817795 | 0.125 | 0.9817795
| 6 | 3799278 | 8.423709218 | 0.964248 | 0.25 | 0.964248
| 12 | 3799846 | 8.424976426 | 0.964393 | 0.5 | 0.964393
| 1 | 3695987 | 8.193266997 | 0.9378696 | 1 | 0.9378696
| 2 | 3679618 | 8.156747758 | 0.9336893 | 2 | 0.9336893
| 3 | 3356712 | 7.436344472 | 0.851226 | 3 | 0.851226
| 5 | 3199598 | 7.085823138 | 0.8111024 | 5 | 0.8111024
| 7 | 2869409 | 6.349171479 | 0.7267791 | 7 | 0.7267791
| 10 | 2799689 | 6.193626159 | 0.7089741 | 10 | 0.7089741
| 12 | 2583379 | 5.711038549 | 0.6537331 | 12 | 0.6537331
| 14 | 2573380 | 5.68873078 | 0.6511795 | 14 | 0.6511795
| 16 | 2589381 | 5.724429011 | 0.6552659 | 16 | 0.6552659
| 18 | 2576382 | 5.695428242 | 0.6519462 | 18 | 0.6519462
| 20 | 2545383 | 5.626269473 | 0.6440297 | 20 | 0.6440297
C*(mg/g)
|  | 0 | 0
|  | 0.04166667 | 0.0001450114
|  | 0.08333333 | 0.0002149811
|  | 0.125 | 0.0002586596
|  | 0.25 | 0.0005075379985
|  | 0.5 | 0.0005054787855
|  | 1 | 0.0008820066
|  | 2 | 0.000941350371
|  | 3 | 0.002112006
|  | 5 | 0.002681603
|  | 7 | 0.003878662
|  | 10 | 0.004131423
|  | 12 | 0.004915628
|  | 14 | 0.004951878
|  | 16 | 0.004893868
|  | 18 | 0.004940995
|  | 20 | 0.005053378

## Static FA_SAND
[FA]o=9mg/L
Εξίσωση καμπύλης βαθμονόμησης:
y=(2.231x10^(-6))X-0.05248
y:concentration
x:absorbance
2.231e-06
-0.05248
Static Experiment @25 ⁰C
| Time | Area | C (mg/L) | C/Co
| Co | 3950505 | 8.761096655 |  |  | Time(h) | C/Co
| 1 | 3926951 | 8.708547681 | 0.994002 |  | 1 | 0.994002
| 2 | 3912287 | 8.675832297 | 0.9902678 |  | 2 | 0.9902678
| 3 | 3913261 | 8.678005291 | 0.9905159 |  | 3 | 0.9905159
| 6 | 3900975 | 8.650595225 | 0.9873873 |  | 6 | 0.9873873
| 12 | 3888631 | 8.623055761 | 0.9842439 |  | 12 | 0.9842439
| 1 | 3867496 | 8.575903576 | 0.9788619 |  | 24 | 0.9788619
| 2 | 3504357 | 7.765740467 | 0.8863891 |  | 48 | 0.8863891
| 3 | 3500000 | 7.75602 | 0.8852796 |  | 72 | 0.8852796
| 5 | 3493986 | 7.742602766 | 0.8837481 |  | 120 | 0.8837481
| 7 | 3404135 | 7.542145185 | 0.8608677 |  | 168 | 0.8608677
| 10 | 3411106 | 7.557697486 | 0.8626429 |  | 240 | 0.8626429
| 12 | 3238983 | 7.173691073 | 0.818812 |  | 288 | 0.818812
49853 | 14 | 3189130 | 7.06246903 | 0.806117 |  | 336 | 0.806117
| 16 | 3139277 | 6.951246987 | 0.793422 |  | 384 | 0.793422
| 18 | 3089724 | 6.840694244 | 0.7808034 |  | 432 | 0.7808034
| 20 | 3048503 | 6.748730193 | 0.7703066 |  | 480 | 0.7703066 | Ποσότητα άμμου | 14 | gr
[8 empty] | Ποσότητα MWCNTs | 0.02 | g
[8 empty] | Πυκνότητα άμμου | 1.6 | g/cm3
[8 empty] | Πυκνότητα MWCNTs | 0.167 | g/cm3
0.014
gr sand/vial |  |  | gr NTX1/vial |  |  | Ceq | C*=(Co-C)*V/m
FA-NTX1 | FA-SAND | FA-SANT-NTX1 | FA-NTX1 | FA-SAND | FA-SANT-NTX1 | 8.761096655
0 | 14.0003 | 14.0008 | 0.0202 | 0 | 0.0204 | 8.708547681 | 8.539096e-05
0 | 14.0001 | 14.0008 | 0.204 | 0 | 0.0202 | 8.675832297 | 0.000138554
0 | 14.0008 | 14.0007 | 0.02 | 0 | 0.0205 | 8.678005291 | 0.0001350187
0 | 14.0006 | 14.0008 | 0.02 | 0 | 0.0204 | 8.650595225 | 0.0001795601
0 | 14.0007 | 14.0008 | 0.02 | 0 | 0.0203 | 8.623055761 | 0.0002243096
0 | 14.0008 | 14.0008 | 0.02 | 0 | 0.0205 | 8.575903576 | 0.0003009282
0 | 14.0008 | 14.0008 | 0.02 | 0 | 0.0206 | 7.765740467 | 0.001617397
0 | 14.0008 | 14.0008 | 0.02 | 0 | 0.0206 | 7.75602 | 0.001633192
0 | 14.0009 | 14.0009 | 0.02 | 0 | 0.0207 | 7.742602766 | 0.001654987
0 | 14.0002 | 14.0009 | 0.02 | 0 | 0.0204 | 7.542145185 | 0.001980779
0 | 14.0005 | 14.0006 | 0.02 | 0 | 0.0205 | 7.557697486 | 0.001955481
0 | 14.0008 | 14.0009 | 0.02 | 0 | 0.0206 | 7.173691073 | 0.002579443
0 | 14.0006 | 14.0009 | 0.02 | 0 | 0.0206 | 7.06246903 | 0.002760197
0 | 14.0007 | 14.0008 | 0.02 | 0 | 0.0206 | 6.951246987 | 0.002940915
0 | 14.0006 | 14.0008 | 0.0203 | 0 | 0.0206 | 6.840694244 | 0.003120572
0 | 14.0006 | 14.0009 | 0.02 | 0 | 0.0206 | 6.748730193 | 0.003270009
|  |  |  | Time(h) | C*=(Co-C)*V/m
|  |  |  | 0 | 0
|  |  |  | 1 | 8.539096e-05
|  |  |  | 2 | 0.000138554
|  |  |  | 3 | 0.0001350187
|  |  |  | 6 | 0.0001795601
|  |  |  | 12 | 0.0002243096
|  |  |  | 24 | 0.0003009282
|  |  |  | 48 | 0.001617397
|  |  |  | 72 | 0.001633192
|  |  |  | 120 | 0.001654987
|  |  |  | 168 | 0.001980779
|  |  |  | 240 | 0.001955481
|  |  |  | 288 | 0.002579443
|  |  |  | 336 | 0.002760197
|  |  |  | 384 | 0.002940915
|  |  |  | 432 | 0.003120572
|  |  |  | 480 | 0.003270009

## Static FA_NTX1_SAND
Προέκυψε:
[FA]o= 9mg/L
Εξίσωση καμπύλης βαθμονόμησης:
y=(2.231x10^(-6))X-0.05248
y:concentration
x:absorbance
2.231e-06
-0.05248
Static Experiment @25 ⁰C
| Time | Area | C (mg/L) | C/Co |  | Time(h) | C/Co
| 0 | 3950505 | 8.761096655 |  |  | 0
| 1 | 3413525 | 7.563094275 | 0.8632589 |  | 0.04166667 | 0.8632589
| 2 | 3670985 | 8.137487535 | 0.9288207 |  | 0.08333333 | 0.9288207
| 3 | 3615291 | 8.013234221 | 0.9146383 |  | 0.125 | 0.9146383
| 6 | 3674884 | 8.146186204 | 0.9298135 |  | 0.25 | 0.9298135
| 12 | 3542490 | 7.85081519 | 0.8960996 |  | 0.5 | 0.8960996
| 1 | 3407752 | 7.550214712 | 0.8617888 |  | 1 | 0.8617888
| 2 | 3245355 | 7.187907005 | 0.8204346 |  | 2 | 0.8204346
| 3 | 2961768 | 6.555224408 | 0.7482196 |  | 3 | 0.7482196
| 5 | 2555643 | 5.649159533 | 0.6448005 |  | 5 | 0.6448005
| 7 | 2076130 | 4.57936603 | 0.5226932 |  | 7 | 0.5226932
| 10 | 1594561 | 3.504985591 | 0.4000624 |  | 10 | 0.4000624
| 12 | 1221763 | 2.673273253 | 0.30513 |  | 12 | 0.30513
| 14 | 978187 | 2.129855197 | 0.2431037 |  | 14 | 0.2431037
| 16 | 977458 | 2.128228798 | 0.2429181 |  | 16 | 0.2429181
| 18 | 927713 | 2.017247703 | 0.2302506 |  | 18 | 0.2302506
| 20 | 952202 | 2.071882662 | 0.2364867 |  | 20 | 0.2364867
[12 empty] | Ποσότητα άμμου | 14 | gr
[12 empty] | Ποσότητα MWCNTs | 0.02 | g
[12 empty] | Πυκνότητα άμμου | 1.6 | g/cm^3
[12 empty] | Πυκνότητα MWCNTs | 0.167 | g/cm^3
gr sand/vial |  |  | gr NTX1/vial |  |  | Ct | C*=[(Co-C)*V]/m
FA-NTX1 | FA-SAND | FA-SANT-NTX1 | FA-NTX1 | FA-SAND | FA-SANT-NTX1 | 8.761096655
0 | 14.0003 | 14.0008 | 0.0202 | 0 | 0.0204 | 7.563094275 | 0.00195429
0 | 14.0001 | 14.0008 | 0.204 | 0 | 0.0202 | 8.137487535 | 0.001017249
0 | 14.0008 | 14.0007 | 0.02 | 0 | 0.0205 | 8.013234221 | 0.00122001
0 | 14.0006 | 14.0008 | 0.02 | 0 | 0.0204 | 8.146186204 | 0.001003098
0 | 14.0007 | 14.0008 | 0.0201 | 0 | 0.0203 | 7.85081519 | 0.001484906
0 | 14.0008 | 14.0008 | 0.02 | 0 | 0.0205 | 7.550214712 | 0.001975338
0 | 14.0008 | 14.0008 | 0.0202 | 0 | 0.0206 | 7.187907005 | 0.002566428
0 | 14.0008 | 14.0008 | 0.0201 | 0 | 0.0206 | 6.555224408 | 0.003598556
0 | 14.0009 | 14.0009 | 0.0203 | 0 | 0.0207 | 5.649159533 | 0.005076742
0 | 14.0002 | 14.0009 | 0.02 | 0 | 0.0204 | 4.57936603 | 0.006821589
0 | 14.0005 | 14.0006 | 0.02 | 0 | 0.0205 | 3.504985591 | 0.008574485
0 | 14.0008 | 14.0009 | 0.02 | 0 | 0.0206 | 2.673273253 | 0.009931345
0 | 14.0006 | 14.0009 | 0.0201 | 0 | 0.0206 | 2.129855197 | 0.01081785
0 | 14.0007 | 14.0008 | 0.02 | 0 | 0.0206 | 2.128228798 | 0.01082055
0 | 14.0006 | 14.0008 | 0.0203 | 0 | 0.0206 | 2.017247703 | 0.0110016
0 | 14.0006 | 14.0009 | 0.02 | 0 | 0.0206 | 2.071882662 | 0.01091242
|  |  | Time(h) | C*=[(Co-C)*V]/m
|  |  | 0 | 0
|  |  | 0.04166667 | 0.00195429 |  |  |  | Simulation
|  |  | 0.08333333 | 0.001017249 |  |  |  | Pseudo-Second Order
|  |  | 0.125 | 0.00122001
|  |  | 0.25 | 0.001003098 |  |  |  |  | Value | Lower Limit | Upper Limit
|  |  | 0.5 | 0.001484906 |  |  |  | kpa | 5.37489 | 1.34057 | 9.40922
|  |  | 1 | 0.001975338 |  |  |  | C*eq | 0.01765783 | 0.01344197 | 0.02187369
|  |  | 2 | 0.002566428
|  |  | 3 | 0.003598556
|  |  | 5 | 0.005076742 |  |  |  | Time (days) | C*experimental | C*fitted
|  |  | 7 | 0.006821589 |  |  |  | 0 | 0 | 0
|  |  | 10 | 0.008574485 |  |  |  | 0.041666667 | 0.00195429 | 6.955356e-05
|  |  | 12 | 0.009931345 |  |  |  | 0.083333333 | 0.001017249 | 0.0001385613
|  |  | 14 | 0.01081785 |  |  |  | 0.125 | 0.00122001 | 0.0002070297
|  |  | 16 | 0.01082055 |  |  |  | 0.25 | 0.001003098 | 0.000409261
|  |  | 18 | 0.0110016 |  |  |  | 0.5 | 0.001484906 | 0.0007999806
|  |  | 20 | 0.01091242 |  |  |  | 1 | 0.001975338 | 0.001530616
[8 empty] | 2 | 0.002566428 | 0.00281704
[8 empty] | 3 | 0.003598556 | 0.003913398
[8 empty] | 5 | 0.005076742 | 0.005682661
[8 empty] | 7 | 0.006821589 | 0.00704836
[8 empty] | 10 | 0.008574485 | 0.008598191
[8 empty] | 12 | 0.009931345 | 0.009402177
[8 empty] | 14 | 0.01081785 | 0.01007501
[8 empty] | 16 | 0.01082055 | 0.01064647
[8 empty] | 18 | 0.0110016 | 0.01113786
[8 empty] | 20 | 0.01091242 | 0.01156488

## Dynamic_FA_SAND_NTX1
Προέκυψε: | [9 empty] | Ποσότητα άμμου | 14 | gr
[FA]o= 9mg/L | [9 empty] | Ποσότητα MWCNTs | 0.02 | g
|  | Εξίσωση καμπύλης βαθμονόμησης: | [7 empty] | Density of Sand | 1.6 | g/(cm)3
|  | Y=2.231*10^(-6)*x-0.05248 | [7 empty] | Density of MWCNTs | 0.167 | g/(cm)^3
y:concentration
x:absorbance
2.231e-06
-0.05248
Dynamic Experiment FA_sand_NTX1 @25 ⁰C
| Time | Area | C (mg/L) | C/Co |  |  |  | Ceq | C*=(Co-C)*V/m
| Co | 3950505 | 8.761096655 |  |  | Time(h) | C/Co | 8.761096655
| 1 | 3861635 | 8.562827685 | 0.9773694 |  | 0.04166667 | 0.9773694 | 8.562827685 | 0.0003234211
| 2 | 3899974 | 8.648361994 | 0.9871324 |  | 0.08333333 | 0.9871324 | 8.648361994 | 0.0001838955
| 3 | 3796476 | 8.417457956 | 0.9607767 |  | 0.125 | 0.9607767 | 8.417457956 | 0.0005605517
| 6 | 3682041 | 8.162153471 | 0.931636 |  | 0.25 | 0.931636 | 8.162153471 | 0.0009770105
| 12 | 3451318 | 7.647410458 | 0.8728828 |  | 0.5 | 0.8728828 | 7.647410458 | 0.001816672
| 1 | 3248959 | 7.195947529 | 0.8213524 |  | 1 | 0.8213524 | 7.195947529 | 0.002553109
| 2 | 3078541 | 6.815744971 | 0.7779557 |  | 2 | 0.7779557 | 6.815744971 | 0.003173304
| 3 | 2846824 | 6.298784344 | 0.7189493 |  | 3 | 0.7189493 | 6.298784344 | 0.004016583
| 5 | 2412058 | 5.328821398 | 0.6082368 |  | 5 | 0.6082368 | 5.328821398 | 0.00559881
| 7 | 1909234 | 4.207021054 | 0.4801934 |  | 7 | 0.4801934 | 4.207021054 | 0.007428717
| 10 | 1598260 | 3.51323806 | 0.4010044 |  | 10 | 0.4010044 | 3.51323806 | 0.008560433
| 12 | 1288623 | 2.822437913 | 0.3221558 |  | 12 | 0.3221558 | 2.822437913 | 0.009687283
| 14 | 998259 | 2.174635829 | 0.248215 |  | 14 | 0.248215 | 2.174635829 | 0.01074399
| 16 | 898761 | 1.952655791 | 0.222878 |  | 16 | 0.222878 | 1.952655791 | 0.01110609
| 18 | 885754 | 1.923637174 | 0.2195658 |  | 18 | 0.2195658 | 1.923637174 | 0.01115343
| 20 | 883264 | 1.918081984 | 0.2189317 |  | 20 | 0.2189317 | 1.918081984 | 0.01116249
|  | Time(h) | C*=(Co-C)*V/m
|  | 0 | 0
|  | 0.04166667 | 0.0003234211
|  | 0.08333333 | 0.0001838955
|  | 0.125 | 0.0005605517
|  | 0.25 | 0.0009770105
|  | 0.5 | 0.001816672
|  | 1 | 0.002553109
|  | 2 | 0.003173304
|  | 3 | 0.004016583
|  | 5 | 0.00559881
|  | 7 | 0.007428717
|  | 10 | 0.008560433
|  | 12 | 0.009687283
|  | 14 | 0.01074399
|  | 16 | 0.01110609
|  | 18 | 0.01115343
|  | 20 | 0.01116249
Simulation
Pseudo-Second Order
|  |  | Value | Lower Limit | Upper Limit
|  | kpa | 8.08175 | 4.62507 | 11.5384
|  | C*eq | 0.0161124 | 0.01411412 | 0.01811068
|  | Time (days) | C*experimental | C*fitted
|  | 0 | 0 | 0
|  | 0.041666667 | 0.000489098 | 8.694905e-05
|  | 0.083333333 | 0.000349573 | 0.0001729647
|  | 0.125 | 0.000726229 | 0.0002580619
|  | 0.25 | 0.00114269 | 0.0005079878
|  | 0.5 | 0.00198235 | 0.0009849228
|  | 1 | 0.00271879 | 0.001856366
|  | 2 | 0.00333898 | 0.00332916
|  | 3 | 0.00418226 | 0.004526143
|  | 5 | 0.00576449 | 0.006353602
|  | 7 | 0.00759439 | 0.007683164
|  | 10 | 0.00872611 | 0.009113409
|  | 12 | 0.00985428 | 0.009824649
|  | 14 | 0.0109097 | 0.01040471
|  | 16 | 0.0112736 | 0.01088679
|  | 18 | 0.0113191 | 0.01129378
|  | 20 | 0.0113282 | 0.01164189

## Dynamic_FA_NTX1
Προέκυψε:
[FA]o= 7,19mg/L | [5 empty] | 3623576
Εξίσωση καμπύλης βαθμονόμησης:
Y=2.231E-6x-0.05248
y:concentration
x:absorbance
2.231e-06
-0.05248
Dynamic Experiment @25 ⁰C
| Time | Area | C (mg/L) | C/Co
| Co | 3950505 | 8.761096655 |  |  | Time(h) | C/Co
| 1 | 3488871 | 7.731191201 | 0.8824456 |  | 0 | 1
| 2 | 3600150 | 7.97945465 | 0.9107826 |  | 0.04166667 | 0.8824456
| 3 | 3506987 | 7.771607997 | 0.8870588 |  | 0.08333333 | 0.9107826
| 6 | 3517149 | 7.794279419 | 0.8896466 |  | 0.125 | 0.8870588
| 12 | 3451916 | 7.648744596 | 0.8730351 |  | 0.25 | 0.8896466
| 1 | 3474672 | 7.699513232 | 0.8788298 |  | 0.5 | 0.8730351
| 2 | 3309555 | 7.331137205 | 0.8367831 |  | 1 | 0.8788298
| 3 | 3109422 | 6.884640482 | 0.7858195 |  | 2 | 0.8367831
| 5 | 2791469 | 6.175287339 | 0.7048532 |  | 3 | 0.7858195
| 7 | 2687532 | 5.943403892 | 0.6783858 |  | 5 | 0.7048532
| 10 | 2499836 | 5.524654116 | 0.6305893 |  | 7 | 0.6783858
| 12 | 2245789 | 4.957875259 | 0.5658967 |  | 10 | 0.6305893
| 14 | 2198541 | 4.852464971 | 0.553865 |  | 12 | 0.5658967
| 16 | 2157365 | 4.760601315 | 0.5433796 |  | 14 | 0.553865
| 18 | 1998752 | 4.406735712 | 0.5029891 |  | 16 | 0.5433796
| 20 | 1962345 | 4.325511695 | 0.4937181 |  | 18 | 0.5029891
[6 empty] | 20 | 0.4937181
Dynamic Experiment @25 ⁰C
| Time | Area | C (mg/L) | C/Co
| Co | 3950505 | 8.761096655 |  |  | Time(h) | C/Co
| 1 | 3621097 | 8.026187407 | 0.9161168 |  | 1 | 0.9161168
| 2 | 3745965 | 8.304767915 | 0.9479142 |  | 2 | 0.9479142
| 3 | 3714607 | 8.234808217 | 0.9399289 |  | 3 | 0.9399289
| 6 | 3619746 | 8.023173326 | 0.9157727 |  | 6 | 0.9157727
| 12 | 3451916 | 7.648744596 | 0.8730351 |  | 12 | 0.8730351
| 1 | 3477218 | 7.705193358 | 0.8794782 |  | 24 | 0.8794782
| 2 | 3283907 | 7.273916517 | 0.8302518 |  | 48 | 0.8302518
| 3 | 2975729 | 6.586371399 | 0.7517748 |  | 72 | 0.7517748
| 5 | 2826193 | 6.252756583 | 0.7136957 |  | 120 | 0.7136957
|  | Time | co | Ceq | C*=(Co-C)*V/m
|  | 0 | 8.761096655 | 8.761096655 | 0 |  |  | Ποσότητα άμμου | 14 | gr
|  | 0.04166667 | 8.761096655 | 7.731191201 | 1.087568 |  |  | Ποσότητα MWCNTs | 0.02 | g
|  | 0.08333333 | 8.761096655 | 7.97945465 | 0.8254046 |  |  | Πυκνότητα άμμου | 1.6 | g/cm3
|  | 0.125 | 8.761096655 | 7.771607997 | 1.044888 |  |  | Πυκνότητα MWCNTs | 0.167 | g/cm3
|  | 0.25 | 8.761096655 | 7.794279419 | 1.020947
|  | 0.5 | 8.761096655 | 7.648744596 | 1.17463
|  | 1 | 8.761096655 | 7.699513232 | 1.121019
|  | 2 | 8.761096655 | 7.331137205 | 1.51002
|  | 3 | 8.761096655 | 6.884640482 | 1.981515
|  | 5 | 8.761096655 | 6.175287339 | 2.730584
|  | 7 | 8.761096655 | 5.943403892 | 2.97545
|  | 10 | 8.761096655 | 5.524654116 | 3.417645
|  | 12 | 8.761096655 | 4.957875259 | 4.016156
|  | 14 | 8.761096655 | 4.852464971 | 4.127468
|  | 16 | 8.761096655 | 4.760601315 | 4.224475
|  | 18 | 8.761096655 | 4.406735712 | 4.598153
|  | 20 | 8.761096655 | 4.325511695 | 4.683925

## Κινητική πρώτης τάξης
Static_fa_ntx1 |  |  | Static_FA_ntx1_SAND |  |  | Static_FA_SAND
C (mg/L) | Time (days) | ln Ct | C (mg/L) | Time (days) | ln Ct | C (mg/L) | Time (days) | ln Ct
8.761096655 | 0 | 2.170321 | 8.761096655 | 0 | 2.170321 | 8.761096655 | 0 | 2.170321 | 8.158008
8.314765026 | 0.04166667 | 2.118033 | 7.731191201 | 0.04166667 | 2.045263 | 8.708547681 | 0.04166667 | 2.164305
8.302262502 | 0.08333333 | 2.116528 | 7.97945465 | 0.08333333 | 2.07687 | 8.675832297 | 0.08333333 | 2.160541
8.196566646 | 0.125 | 2.103715 | 7.771607997 | 0.125 | 2.050477 | 8.678005291 | 0.125 | 2.160792 | k | 0.0251
8.109122601 | 0.25 | 2.09299 | 7.794279419 | 0.25 | 2.05339 | 8.650595225 | 0.25 | 2.157628
8.074742891 | 0.5 | 2.088741 | 7.648744596 | 0.5 | 2.034542 | 8.623055761 | 0.5 | 2.15444
7.947323788 | 1 | 2.072835 | 7.699513232 | 1 | 2.041157 | 8.575903576 | 1 | 2.148956
7.648670973 | 2 | 2.034532 | 7.331137205 | 2 | 1.992131 | 7.765740467 | 2 | 2.049722
7.495822932 | 3 | 2.014346 | 6.884640482 | 3 | 1.929293 | 7.75602 | 3 | 2.048469
6.86660954 | 5 | 1.92667 | 6.175287339 | 5 | 1.820555 | 7.742602766 | 5 | 2.046738
6.478045194 | 7 | 1.868419 | 5.943403892 | 7 | 1.782282 | 7.542145185 | 7 | 2.020507
6.379051262 | 10 | 1.853019 | 5.524654116 | 10 | 1.709221 | 7.557697486 | 10 | 2.022567
5.695881135 | 12 | 1.739743 | 4.957875259 | 12 | 1.600977 | 7.173691073 | 12 | 1.97042
5.552481379 | 14 | 1.714245 | 4.852464971 | 14 | 1.579487 | 7.06246903 | 14 | 1.954795
5.413884966 | 16 | 1.688967 | 4.760601315 | 16 | 1.560374 | 6.951246987 | 16 | 1.938921
5.339603821 | 18 | 1.675151 | 4.406735712 | 18 | 1.483134 | 6.840694244 | 18 | 1.922889
5.289707506 | 20 | 1.665763 | 4.325511695 | 20 | 1.46453 | 6.748730193 | 20 | 1.909354
[6 empty] | Static_fa_ntx1 | Static_fa_ntx1_sand | Static_fa_sand
[5 empty] | Time (days) | Ct=Co*exp(-kt) | Ct=Co*exp(-kt) | Ct=Co*exp(-kt)
Time (days) | ln Ct | ln Ct | ln Ct |  | 0 | 8.761096655 | 8.761096655 | 8.761096655
0 | 2.170321 | 2.170321 | 2.170321 |  | 0.04166667 | 8.306074 | 7.720665 | 8.703868
0.04166667 | 2.118033 | 2.045263 | 2.164305 |  | 0.08333333 | 8.284915 | 7.95774 | 8.666511
0.08333333 | 2.116528 | 2.07687 | 2.160541 |  | 0.125 | 8.17089 | 7.739906 | 8.664023
0.125 | 2.103715 | 2.050477 | 2.160792 |  | 0.25 | 8.058397 | 7.730821 | 8.622742
0.25 | 2.09299 | 2.05339 | 2.157628 |  | 0.5 | 7.974038 | 7.524704 | 8.567616
0.5 | 2.088741 | 2.034542 | 2.15444 |  | 1 | 7.750329 | 7.451811 | 8.465985
1 | 2.072835 | 2.041157 | 2.148956 |  | 2 | 7.274186 | 6.867023 | 7.567947
2 | 2.034532 | 1.992131 | 2.049722 |  | 3 | 6.952115 | 6.241328 | 7.461596
3 | 2.014346 | 1.929293 | 2.048469 |  | 5 | 6.056733 | 5.243847 | 7.25897
5 | 1.92667 | 1.820555 | 2.046738 |  | 7 | 5.434235 | 4.727431 | 6.890934
7 | 1.868419 | 1.782282 | 2.020507 |  | 10 | 4.963045 | 3.983738 | 6.643019
10 | 1.853019 | 1.709221 | 2.022567 |  | 12 | 4.214552 | 3.348717 | 6.144887
12 | 1.739743 | 1.600977 | 1.97042 |  | 14 | 3.907293 | 3.070028 | 5.895532
14 | 1.714245 | 1.579487 | 1.954795 |  | 16 | 3.623234 | 2.821233 | 5.654892
16 | 1.688967 | 1.560374 | 1.938921 |  | 18 | 3.398559 | 2.446196 | 5.423217
18 | 1.675151 | 1.483134 | 1.922889 |  | 20 | 3.201959 | 2.249101 | 5.214037
20 | 1.665763 | 1.46453 | 1.909354
Dynamin_fa_ntx1 |  |  | Dynamic_FA_ntx1_SAND |  |  | Dynamic_FA_SAND
C (mg/L) | Time (days) | ln Ct | C (mg/L) | Time (days) | ln Ct | C (mg/L) | Time (days) | ln Ct
8.761096655 | 0 | 2.170321 | 8.761096655 | 0 | 2.170321 | 0 | 0 | #NUM!
7.731191201 | 0.04166667 | 2.045263 | 8.562827685 | 0.04166667 | 2.14743 | 0 | 0.04166667 | #NUM!
7.97945465 | 0.08333333 | 2.07687 | 8.648361994 | 0.08333333 | 2.15737 | 0 | 0.08333333 | #NUM!
7.771607997 | 0.125 | 2.050477 | 8.417457956 | 0.125 | 2.130308 | 0 | 0.125 | #NUM!
7.794279419 | 0.25 | 2.05339 | 8.162153471 | 0.25 | 2.099508 | 0 | 0.25 | #NUM!
7.648744596 | 0.5 | 2.034542 | 7.647410458 | 0.5 | 2.034367 | 0 | 0.5 | #NUM!
7.699513232 | 1 | 2.041157 | 7.195947529 | 1 | 1.973518 | 0 | 1 | #NUM!
7.331137205 | 2 | 1.992131 | 6.815744971 | 2 | 1.919235 | 0 | 2 | #NUM!
6.884640482 | 3 | 1.929293 | 6.298784344 | 3 | 1.840357 | 0 | 3 | #NUM!
6.175287339 | 5 | 1.820555 | 5.328821398 | 5 | 1.67313 | 0 | 5 | #NUM!
5.943403892 | 7 | 1.782282 | 4.207021054 | 7 | 1.436755 | 0 | 7 | #NUM!
5.524654116 | 10 | 1.709221 | 3.51323806 | 10 | 1.256538 | 0 | 10 | #NUM!
4.957875259 | 12 | 1.600977 | 2.822437913 | 12 | 1.037601 | 0 | 12 | #NUM!
4.852464971 | 14 | 1.579487 | 2.174635829 | 14 | 0.7768612 | 0 | 14 | #NUM!
4.760601315 | 16 | 1.560374 | 1.952655791 | 16 | 0.6691904 | 0 | 16 | #NUM!
4.406735712 | 18 | 1.483134 | 1.923637174 | 18 | 0.6542178 | 0 | 18 | #NUM!
4.325511695 | 20 | 1.46453 | 1.918081984 | 20 | 0.6513257 | 0 | 20 | #NUM!
[6 empty] | Static_fa_ntx1 | Static_fa_ntx1_sand | Static_fa_sand
[5 empty] | Time (days) | Ct=Co*exp(-kt) | Ct=Co*exp(-kt) | Ct=Co*exp(-kt)
Time (days) | ln Ct | ln Ct | ln Ct |  | 0 | 8.761096655 | 8.761096655 | 0
0 | 2.170321 | 2.170321 | #NUM! |  | 0.04166667 | 7.720665 | 8.533123 | 0
0.04166667 | 2.045263 | 2.14743 | #NUM! |  | 0.08333333 | 7.95774 | 8.588464 | 0
0.08333333 | 2.07687 | 2.15737 | #NUM! |  | 0.125 | 7.739906 | 8.330162 | 0
0.125 | 2.050477 | 2.130308 | #NUM! |  | 0.25 | 7.730821 | 7.993734 | 0
0.25 | 2.05339 | 2.099508 | #NUM! |  | 0.5 | 7.524704 | 7.335071 | 0
0.5 | 2.034542 | 2.034367 | #NUM! |  | 1 | 7.451811 | 6.62015 | 0
1 | 2.041157 | 1.973518 | #NUM! |  | 2 | 6.867023 | 5.768634 | 0
2 | 1.992131 | 1.919235 | #NUM! |  | 3 | 6.241328 | 4.904517 | 0
3 | 1.929293 | 1.840357 | #NUM! |  | 5 | 5.243847 | 3.511805 | 0
5 | 1.820555 | 1.67313 | #NUM! |  | 7 | 4.727431 | 2.34657 | 0
7 | 1.782282 | 1.436755 | #NUM! |  | 10 | 3.983738 | 1.525829 | 0
10 | 1.709221 | 1.256538 | #NUM! |  | 12 | 3.348717 | 1.037487 | 0
12 | 1.600977 | 1.037601 | #NUM! |  | 14 | 3.070028 | 0.6765569 | 0
14 | 1.579487 | 0.7768612 | #NUM! |  | 16 | 2.821233 | 0.5141657 | 0
16 | 1.560374 | 0.6691904 | #NUM! |  | 18 | 2.446196 | 0.4287067 | 0
18 | 1.483134 | 0.6542178 | #NUM! |  | 20 | 2.249101 | 0.3617962 | 0
20 | 1.46453 | 0.6513257 | #NUM!

## Κινητική Δέυτερης Τάξης
Static_fa_ntx1 |  |  | Static_FA_ntx1_SAND |  |  | Static_FA_SAND
C (mg/L) | Time (days) | 1/Ct | C (mg/L) | Time (days) | 1/Ct | C (mg/L) | Time (days) | 1/Ct
8.761096655 | 0 | 0.114141 | 8.761096655 | 0 | 0.114141 | 8.761096655 | 0 | 0.114141
8.314765026 | 0.04166667 | 0.120268 | 7.563094275 | 0.04166667 | 0.132221 | 8.708547681 | 0.04166667 | 0.1148297
8.302262502 | 0.08333333 | 0.1204491 | 8.137487535 | 0.08333333 | 0.1228881 | 8.675832297 | 0.08333333 | 0.1152627
8.196566646 | 0.125 | 0.1220023 | 8.013234221 | 0.125 | 0.1247936 | 8.678005291 | 0.125 | 0.1152339
8.109122601 | 0.25 | 0.1233179 | 8.146186204 | 0.25 | 0.1227568 | 8.650595225 | 0.25 | 0.115599
8.074742891 | 0.5 | 0.123843 | 7.85081519 | 0.5 | 0.1273753 | 8.623055761 | 0.5 | 0.1159682
7.947323788 | 1 | 0.1258285 | 7.550214712 | 1 | 0.1324466 | 8.575903576 | 1 | 0.1166058
7.648670973 | 2 | 0.1307417 | 7.187907005 | 2 | 0.1391226 | 7.765740467 | 2 | 0.1287707
7.495822932 | 3 | 0.1334076 | 6.555224408 | 3 | 0.1525501 | 7.75602 | 3 | 0.1289321
6.86660954 | 5 | 0.1456323 | 5.649159533 | 5 | 0.1770175 | 7.742602766 | 5 | 0.1291555
6.478045194 | 7 | 0.1543676 | 4.57936603 | 7 | 0.2183708 | 7.542145185 | 7 | 0.1325883
6.379051262 | 10 | 0.1567631 | 3.504985591 | 10 | 0.2853079 | 7.557697486 | 10 | 0.1323154
5.695881135 | 12 | 0.1755655 | 2.673273253 | 12 | 0.3740732 | 7.173691073 | 12 | 0.1393983
5.552481379 | 14 | 0.1800997 | 2.129855197 | 14 | 0.4695155 | 7.06246903 | 14 | 0.1415935
5.413884966 | 16 | 0.1847102 | 2.128228798 | 16 | 0.4698743 | 6.951246987 | 16 | 0.1438591
5.339603821 | 18 | 0.1872798 | 2.017247703 | 18 | 0.4957249 | 6.840694244 | 18 | 0.146184
5.289707506 | 20 | 0.1890464 | 2.071882662 | 20 | 0.4826528 | 6.748730193 | 20 | 0.148176
[6 empty] | Static_fa_ntx1 | Static_fa_ntx1_sand | Static_fa_sand
[5 empty] | Time (days) | Ct=Co/(1+kt) | Ct=Co/(1+kt) | Ct=Co/(1+kt)
Time (days) | 1/Ct | 1/Ct | 1/Ct |  | 0 | 8.761096655 | 8.761096655 | 8.761096655
0 | 0.114141 | 0.114141 | 0.114141 |  | 0.04166667 | 8.313449 | 7.556545 | 8.707931
0.04166667 | 0.120268 | 0.132221 | 0.1148297 |  | 0.08333333 | 8.299634 | 8.123407 | 8.674603
0.08333333 | 0.1204491 | 0.1228881 | 0.1152627 |  | 0.125 | 8.192675 | 7.992454 | 8.676162
0.125 | 0.1220023 | 0.1247936 | 0.1152339 |  | 0.25 | 8.101426 | 8.104045 | 8.64692
0.25 | 0.1233179 | 0.1227568 | 0.115599 |  | 0.5 | 8.05943 | 7.770007 | 8.615732
0.5 | 0.123843 | 0.1273753 | 0.1159682 |  | 1 | 7.917238 | 7.39637 | 8.561349
1 | 0.1258285 | 0.1324466 | 0.1166058 |  | 2 | 7.59098 | 6.900832 | 7.739426
2 | 0.1307417 | 0.1391226 | 0.1287707 |  | 3 | 7.411334 | 6.170204 | 7.716665
3 | 0.1334076 | 0.1525501 | 0.1289321 |  | 5 | 6.738577 | 5.116992 | 7.677345
5 | 0.1456323 | 0.1770175 | 0.1291555 |  | 7 | 6.310194 | 3.997352 | 7.453449
7 | 0.1543676 | 0.2183708 | 0.1325883 |  | 10 | 6.145521 | 2.901478 | 7.431364
10 | 0.1567631 | 0.2853079 | 0.1323154 |  | 12 | 5.447476 | 2.139303 | 7.030273
12 | 0.1755655 | 0.3740732 | 0.1393983 |  | 14 | 5.27201 | 1.649516 | 6.89829
14 | 0.1800997 | 0.4695155 | 0.1415935 |  | 16 | 5.103587 | 1.59681 | 6.76718
16 | 0.1847102 | 0.4698743 | 0.1438591 |  | 18 | 4.997757 | 1.46773 | 6.637584
18 | 0.1872798 | 0.4957249 | 0.146184 |  | 20 | 4.916085 | 1.463194 | 6.526818
20 | 0.1890464 | 0.4826528 | 0.148176
Dynamin_fa_ntx1 |  |  | Dynamic_FA_ntx1_SAND |  |  | Dynamic_FA_SAND
C (mg/L) | Time (days) | 1/Ct | C (mg/L) | Time (days) | 1/Ct | C (mg/L) | Time (days) | 1/Ct
8.761096655 | 0 | 0.114141 | 8.761096655 | 0 | 0.114141 | 0 | 0 | #NUM!
7.731191201 | 0.04166667 | 0.1293462 | 8.562827685 | 0.04166667 | 0.1167839 | 0 | 0.04166667 | #NUM!
7.97945465 | 0.08333333 | 0.1253218 | 8.648361994 | 0.08333333 | 0.1156288 | 0 | 0.08333333 | #NUM!
7.771607997 | 0.125 | 0.1286735 | 8.417457956 | 0.125 | 0.1188007 | 0 | 0.125 | #NUM!
7.794279419 | 0.25 | 0.1282992 | 8.162153471 | 0.25 | 0.1225167 | 0 | 0.25 | #NUM!
7.648744596 | 0.5 | 0.1307404 | 7.647410458 | 0.5 | 0.1307632 | 0 | 0.5 | #NUM!
7.699513232 | 1 | 0.1298783 | 7.195947529 | 1 | 0.1389671 | 0 | 1 | #NUM!
7.331137205 | 2 | 0.1364045 | 6.815744971 | 2 | 0.1467191 | 0 | 2 | #NUM!
6.884640482 | 3 | 0.1452509 | 6.298784344 | 3 | 0.1587608 | 0 | 3 | #NUM!
6.175287339 | 5 | 0.1619358 | 5.328821398 | 5 | 0.1876588 | 0 | 5 | #NUM!
5.943403892 | 7 | 0.1682538 | 4.207021054 | 7 | 0.2376979 | 0 | 7 | #NUM!
5.524654116 | 10 | 0.1810068 | 3.51323806 | 10 | 0.2846377 | 0 | 10 | #NUM!
4.957875259 | 12 | 0.2016993 | 2.822437913 | 12 | 0.3543036 | 0 | 12 | #NUM!
4.852464971 | 14 | 0.2060808 | 2.174635829 | 14 | 0.4598471 | 0 | 14 | #NUM!
4.760601315 | 16 | 0.2100575 | 1.952655791 | 16 | 0.512123 | 0 | 16 | #NUM!
4.406735712 | 18 | 0.2269253 | 1.923637174 | 18 | 0.5198486 | 0 | 18 | #NUM!
4.325511695 | 20 | 0.2311865 | 1.918081984 | 20 | 0.5213541 | 0 | 20 | #NUM!
[6 empty] | Static_fa_ntx1 | Static_fa_ntx1_sand | Static_fa_sand
[5 empty] | Time (days) | Ct=Co/(1+kt) | Ct=Co/(1+kt) | Ct=Co/(1+kt)
Time (days) | 1/Ct | 1/Ct | 1/Ct |  | 0 | 8.761096655 | 8.761096655 | 0
0 | 0.114141 | 0.114141 | #NUM! |  | 0.04166667 | 7.72942 | 8.554914 | 0
0.04166667 | 0.1293462 | 0.1167839 | #NUM! |  | 0.08333333 | 7.975799 | 8.632392 | 0
0.08333333 | 0.1253218 | 0.1156288 | #NUM! |  | 0.125 | 7.766269 | 8.394164 | 0
0.125 | 0.1286735 | 0.1188007 | #NUM! |  | 0.25 | 7.783577 | 8.117104 | 0
0.25 | 0.1282992 | 0.1225167 | #NUM! |  | 0.5 | 7.627768 | 7.563456 | 0
0.5 | 0.1307404 | 0.1307632 | #NUM! |  | 1 | 7.657398 | 7.039667 | 0
1 | 0.1298783 | 0.1389671 | #NUM! |  | 2 | 7.251372 | 6.525991 | 0
2 | 0.1364045 | 0.1467191 | #NUM! |  | 3 | 6.772888 | 5.905479 | 0
3 | 0.1452509 | 0.1587608 | #NUM! |  | 5 | 6.010012 | 4.796419 | 0
5 | 0.1619358 | 0.1876588 | #NUM! |  | 7 | 5.723066 | 3.641181 | 0
7 | 0.1682538 | 0.2376979 | #NUM! |  | 10 | 5.236639 | 2.87499 | 0
10 | 0.1810068 | 0.2846377 | #NUM! |  | 12 | 4.650915 | 2.22871 | 0
12 | 0.2016993 | 0.3543036 | #NUM! |  | 14 | 4.505539 | 1.659014 | 0
14 | 0.2060808 | 0.4598471 | #NUM! |  | 16 | 4.375553 | 1.440862 | 0
16 | 0.2100575 | 0.512123 | #NUM! |  | 18 | 4.009769 | 1.374419 | 0
18 | 0.2269253 | 0.5198486 | #NUM! |  | 20 | 3.896857 | 1.328312 | 0
20 | 0.2311865 | 0.5213541 | #NUM!

## Διασωματιδιακή Διάχυση
| 1 |  |  | 2 |  |  | 3 |  |  |  | 4 |  |  | 5 |  |  | 6
| Static_fa_ntx1 |  |  | Static_FA_ntx1_SAND |  |  | Static_FA_SAND |  |  |  | Dynamic_fa_ntx1 |  |  | Dynamic_FA_ntx1_SAND |  |  | Dynamic_FA_SAND
| C* (mg/g) | Time (days) | t^(1/2) | C* (mg/g) | Time (days) | t^(1/2) | C* (mg/g) | Time (days) | t^(1/2) |  | C* (mg/g) | Time (days) | t^(1/2) | C* (mg/g) | Time (days) | t^(1/2) | C* (mg/g) | Time (days) | t^(1/2)
| 0 | 0 | 0 | 0 | 0 | 0 | 0 | 0 | 0 |  | 0 | 0 | 0 | 0 | 0 | 0 | 0 | 0 | 0
| 0.4666808 | 0.04166667 | 0.2041241 | 0.00195429 | 0.04166667 | 0.2041241 | 8.539096e-05 | 0.04166667 | 0.2041241 |  | 1.087568 | 0.04166667 | 0.2041241 | 0.0003234211 | 0.04166667 | 0.2041241 | 0.0001450114 | 0.04166667 | 0.2041241
| 0.04998044 | 0.08333333 | 0.2886751 | 0.001017249 | 0.08333333 | 0.2886751 | 0.000138554 | 0.08333333 | 0.2886751 |  | 0.8254046 | 0.08333333 | 0.2886751 | 0.0001838955 | 0.08333333 | 0.2886751 | 0.0002149811 | 0.08333333 | 0.2886751
| 0.5961369 | 0.125 | 0.3535534 | 0.00122001 | 0.125 | 0.3535534 | 0.0001350187 | 0.125 | 0.3535534 |  | 1.044888 | 0.125 | 0.3535534 | 0.0005605517 | 0.125 | 0.3535534 | 0.0002586596 | 0.125 | 0.3535534
| 0.6884768 | 0.25 | 0.5 | 0.001003098 | 0.25 | 0.5 | 0.0001795601 | 0.25 | 0.5 |  | 1.020947 | 0.25 | 0.5 | 0.0009770105 | 0.25 | 0.5 | 0.0005075379985 | 0.25 | 0.5
| 0.7247814 | 0.5 | 0.7071068 | 0.001484906 | 0.5 | 0.7071068 | 0.0002243096 | 0.5 | 0.7071068 |  | 1.17463 | 0.5 | 0.7071068 | 0.001816672 | 0.5 | 0.7071068 | 0.0005054787855 | 0.5 | 0.7071068
| 0.8593344 | 1 | 1 | 0.001975338 | 1 | 1 | 0.0003009282 | 1 | 1 |  | 1.121019 | 1 | 1 | 0.002553109 | 1 | 1 | 0.0008820066 | 1 | 1
| 1.174708 | 2 | 1.414214 | 0.002566428 | 2 | 1.414214 | 0.001617397 | 2 | 1.414214 |  | 1.51002 | 2 | 1.414214 | 0.003173304 | 2 | 1.414214 | 0.000941350371 | 2 | 1.414214
| 1.336114 | 3 | 1.732051 | 0.003598556 | 3 | 1.732051 | 0.001633192 | 3 | 1.732051 |  | 1.981515 | 3 | 1.732051 | 0.004016583 | 3 | 1.732051 | 0.002112006 | 3 | 1.732051
| 2.000556 | 5 | 2.236068 | 0.005076742 | 5 | 2.236068 | 0.001654987 | 5 | 2.236068 |  | 2.730584 | 5 | 2.236068 | 0.00559881 | 5 | 2.236068 | 0.002681603 | 5 | 2.236068
| 2.410875 | 7 | 2.645751 | 0.006821589 | 7 | 2.645751 | 0.001980779 | 7 | 2.645751 |  | 2.97545 | 7 | 2.645751 | 0.007428717 | 7 | 2.645751 | 0.003878662 | 7 | 2.645751
| 2.515411 | 10 | 3.162278 | 0.008574485 | 10 | 3.162278 | 0.001955481 | 10 | 3.162278 |  | 3.417645 | 10 | 3.162278 | 0.008560433 | 10 | 3.162278 | 0.004131423 | 10 | 3.162278
| 3.236831 | 12 | 3.464102 | 0.009931345 | 12 | 3.464102 | 0.002579443 | 12 | 3.464102 |  | 4.016156 | 12 | 3.464102 | 0.009687283 | 12 | 3.464102 | 0.004915628 | 12 | 3.464102
| 3.388259 | 14 | 3.741657 | 0.01081785 | 14 | 3.741657 | 0.002760197 | 14 | 3.741657 |  | 4.127468 | 14 | 3.741657 | 0.01074399 | 14 | 3.741657 | 0.004951878 | 14 | 3.741657
| 3.534615 | 16 | 4 | 0.01082055 | 16 | 4 | 0.002940915 | 16 | 4 |  | 4.224475 | 16 | 4 | 0.01110609 | 16 | 4 | 0.004893868 | 16 | 4
| 3.559963 | 18 | 4.242641 | 0.0110016 | 18 | 4.242641 | 0.003120572 | 18 | 4.242641 |  | 4.598153 | 18 | 4.242641 | 0.01115343 | 18 | 4.242641 | 0.004940995 | 18 | 4.242641
| 3.665745 | 20 | 4.472136 | 0.01091242 | 20 | 4.472136 | 0.003270009 | 20 | 4.472136 |  | 4.683925 | 20 | 4.472136 | 0.01116249 | 20 | 4.472136 | 0.005053378 | 20 | 4.472136
|  | Static | [5 empty] | Dynamic
|  | FA_NTX1 | FA_NTX1_SAND | FA_SAND |  |  |  | FA_NTX1 | FA_NTX1_SAND | FA_SAND
| t^(1/2) | C* (mg/g) | C* (mg/g) | C* (mg/g) |  |  | t^(1/2) | C* (mg/g) | C* (mg/g) | C* (mg/g)
| 0 | 0 | 0 | 0 |  |  | 0 | 0 | 0 | 0
| 0.2041241 | 0.4666808 | 0.00195429 | 8.539096e-05 |  |  | 0.2041241 | 1.087568 | 0.0003234211 | 0.0001450114
| 0.2886751 | 0.04998044 | 0.001017249 | 0.000138554 |  |  | 0.2886751 | 0.8254046 | 0.0001838955 | 0.0002149811
| 0.3535534 | 0.5961369 | 0.00122001 | 0.0001350187 |  |  | 0.3535534 | 1.044888 | 0.0005605517 | 0.0002586596
| 0.5 | 0.6884768 | 0.001003098 | 0.0001795601 |  |  | 0.5 | 1.020947 | 0.0009770105 | 0.0005075379985
| 0.7071068 | 0.7247814 | 0.001484906 | 0.0002243096 |  |  | 0.7071068 | 1.17463 | 0.001816672 | 0.0005054787855
| 1 | 0.8593344 | 0.001975338 | 0.0003009282 |  |  | 1 | 1.121019 | 0.002553109 | 0.0008820066
| 1.414214 | 1.174708 | 0.002566428 | 0.001617397 |  |  | 1.414214 | 1.51002 | 0.003173304 | 0.000941350371
| 1.732051 | 1.336114 | 0.003598556 | 0.001633192 |  |  | 1.732051 | 1.981515 | 0.004016583 | 0.002112006
| 2.236068 | 2.000556 | 0.005076742 | 0.001654987 |  |  | 2.236068 | 2.730584 | 0.00559881 | 0.002681603
| 2.645751 | 2.410875 | 0.006821589 | 0.001980779 |  |  | 2.645751 | 2.97545 | 0.007428717 | 0.003878662
| 3.162278 | 2.515411 | 0.008574485 | 0.001955481 |  |  | 3.162278 | 3.417645 | 0.008560433 | 0.004131423
| 3.464102 | 3.236831 | 0.009931345 | 0.002579443 |  |  | 3.464102 | 4.016156 | 0.009687283 | 0.004915628
| 3.741657 | 3.388259 | 0.01081785 | 0.002760197 |  |  | 3.741657 | 4.127468 | 0.01074399 | 0.004951878
| 4 | 3.534615 | 0.01082055 | 0.002940915 |  |  | 4 | 4.224475 | 0.01110609 | 0.004893868
| 4.242641 | 3.559963 | 0.0110016 | 0.003120572 |  |  | 4.242641 | 4.598153 | 0.01115343 | 0.004940995
| 4.472136 | 3.665745 | 0.01091242 | 0.003270009 |  |  | 4.472136 | 4.683925 | 0.01116249 | 0.005053378
Static_FA_NTX1 |  |  |  | Static FA_SAND_NTX1 |  |  |  | Static FA_SAND
| Montelo | Exp.1 |  |  | Montelo | Exp2. |  |  | Montelo | Exp3.
t^(1/2) | C* (mg/g) | C* (mg/g) |  | t^(1/2) | C* (mg/g) | C* (mg/L) |  | t^(1/2) | C* (mg/g) | C* (mg/g)
0 | 0 | 0 |  | 0 | 0 | 0 |  | 0 | 0 | 0
0.2041241 | 0.1766791 | 0.4666808 |  | 0.2041241 | 0.0005330973 | 0.00195429 |  | 0.2041241 | 0.0001494149 | 8.539096e-05
0.2886751 | 0.249862 | 0.04998044 |  | 0.2886751 | 0.0007539134 | 0.001017249 |  | 0.2886751 | 0.0002113046 | 0.000138554
0.3535534 | 0.3060172 | 0.5961369 |  | 0.3535534 | 0.0009233515 | 0.00122001 |  | 0.3535534 | 0.0002587943 | 0.0001350187
0.5 | 0.4327736239 | 0.6884768 |  | 0.5 | 0.00130581625 | 0.001003098 |  | 0.5 | 0.00036599035 | 0.0001795601
0.7071068 | 0.6120343 | 0.7247814 |  | 0.7071068 | 0.001846703 | 0.001484906 |  | 0.7071068 | 0.0005175885 | 0.0002243096
1 | 0.8655472478 | 0.8593344 |  | 1 | 0.0026116325 | 0.001975338 |  | 1 | 0.0007319807 | 0.0003009282
1.414214 | 1.224069 | 1.174708 |  | 1.414214 | 0.003693406 | 0.002566428 |  | 1.414214 | 0.001035177 | 0.001617397
1.732051 | 1.499172 | 1.336114 |  | 1.732051 | 0.00452348 | 0.003598556 |  | 1.732051 | 0.001267828 | 0.001633192
2.236068 | 1.935422 | 2.000556 |  | 2.236068 | 0.005839788 | 0.005076742 |  | 2.236068 | 0.001636759 | 0.001654987
2.645751 | 2.290023 | 2.410875 |  | 2.645751 | 0.00690973 | 0.006821589 |  | 2.645751 | 0.001936639 | 0.001980779
3.162278 | 2.737101 | 2.515411 |  | 3.162278 | 0.008258707 | 0.008574485 |  | 3.162278 | 0.002314726 | 0.001955481
3.464102 | 2.998344 | 3.236831 |  | 3.464102 | 0.00904696 | 0.009931345 |  | 3.464102 | 0.002535656 | 0.002579443
3.741657 | 3.238581 | 3.388259 |  | 3.741657 | 0.009771834 | 0.01081785 |  | 3.741657 | 0.002738821 | 0.002760197
4 | 3.462189 | 3.534615 |  | 4 | 0.01044653 | 0.01082055 |  | 4 | 0.0029279228 | 0.002940915
4.242641 | 3.672206 | 3.559963 |  | 4.242641 | 0.01108022 | 0.0110016 |  | 4.242641 | 0.003105531 | 0.003120572
4.472136 | 3.870845 | 3.665745 |  | 4.472136 | 0.01167958 | 0.01091242 |  | 4.472136 | 0.003273517 | 0.003270009
Dynamic FA_NTX1 |  |  |  | Dynamic FA_SAND_NTX1 |  |  |  | Dynamic FA_SAND
| Montelo | Exp3. |  |  | Montelo | Exp3. |  |  | Montelo | Exp3.
T^(1/2) | C* (mg/g) | C* (mg/g) |  | T^(1/2) | C* (mg/g) | C* (mg/g) |  | T^(1/2) | C* (mg/g) | C* (mg/g)
0 | 0 | 0 |  | 0 | 0 | 0 |  | 0 | 0 | 0
0.2041241 | 0.2253873 | 1.087568 |  | 0.2041241 | 0.0005448544 | 0.0003234211 |  | 0.2041241 | 0.000244949 | 0.0001450114
0.2886751 | 0.3187457 | 0.8254046 |  | 0.2886751 | 0.0007705404 | 0.0001838955 |  | 0.2886751 | 0.0003464102 | 0.0002149811
0.3535534 | 0.3903822 | 1.044888 |  | 0.3535534 | 0.0009437155 | 0.0005605517 |  | 0.3535534 | 0.0004242641 | 0.0002586596
0.5 | 0.5520837874 | 1.020947 |  | 0.5 | 0.0013346152 | 0.0009770105 |  | 0.5 | 0.0006 | 0.0005075379985
0.7071068 | 0.7807644 | 1.17463 |  | 0.7071068 | 0.001887431 | 0.001816672 |  | 0.7071068 | 0.0008485281 | 0.0005054787855
1 | 1.104168 | 1.121019 |  | 1 | 0.0026692304 | 0.002553109 |  | 1 | 0.0012 | 0.0008820066
1.414214 | 1.561529 | 1.51002 |  | 1.414214 | 0.003774862 | 0.003173304 |  | 1.414214 | 0.001697056 | 0.000941350371
1.732051 | 1.912474 | 1.981515 |  | 1.732051 | 0.004623243 | 0.004016583 |  | 1.732051 | 0.002078461 | 0.002112006
2.236068 | 2.468994 | 2.730584 |  | 2.236068 | 0.005968581 | 0.00559881 |  | 2.236068 | 0.002683282 | 0.002681603
2.645751 | 2.921353 | 2.97545 |  | 2.645751 | 0.00706212 | 0.007428717 |  | 2.645751 | 0.003174902 | 0.003878662
3.162278 | 3.491684 | 3.417645 |  | 3.162278 | 0.008440848 | 0.008560433 |  | 3.162278 | 0.003794733 | 0.004131423
3.464102 | 3.824949 | 4.016156 |  | 3.464102 | 0.009246485 | 0.009687283 |  | 3.464102 | 0.004156922 | 0.004915628
3.741657 | 4.131417 | 4.127468 |  | 3.741657 | 0.009987346 | 0.01074399 |  | 3.741657 | 0.004489989 | 0.004951878
4 | 4.41667 | 4.224475 |  | 4 | 0.0106769216 | 0.01110609 |  | 4 | 0.0048 | 0.004893868
4.242641 | 4.684586 | 4.598153 |  | 4.242641 | 0.01132459 | 0.01115343 |  | 4.242641 | 0.005091169 | 0.004940995
4.472136 | 4.937988 | 4.683925 |  | 4.472136 | 0.01193716 | 0.01116249 |  | 4.472136 | 0.005366563 | 0.005053378

## Αποτελέσματα Colloid Fit
Συγκεντρωτικά αποτελέσματ πειράματος 9ppm
| Static FA_NTX1 | [6 empty] | Dynamic FA_NTX1
| Time (days) | c*=(Co-C)*V/m | C (mg/L) | C/Co | Removal % |  |  | Time (days) | c*=(Co-C)*V/m | C (mg/L) | C/Co | Removal %
| 0 | 0 | 8.761096655 | 1 | 0 |  |  | 0 | 0 | 8.761096655 | 1 | 0
| 0.04166667 | 0.4666808 | 8.314765026 | 0.9490553 | 5.094472 |  |  | 0.04166667 | 1.087568 | 7.731191201 | 0.8824456 | 11.75544
| 0.08333333 | 0.04998044 | 8.302262502 | 0.9476282 | 5.237177 |  |  | 0.08333333 | 0.8254046 | 7.97945465 | 0.9107826 | 8.921737
| 0.125 | 0.5961369 | 8.196566646 | 0.935564 | 6.4436 |  |  | 0.125 | 1.044888 | 7.771607997 | 0.8870588 | 11.29412
| 0.25 | 0.6884768 | 8.109122601 | 0.9255831 | 7.441695 |  |  | 0.25 | 1.020947 | 7.794279419 | 0.8896466 | 11.03534
| 0.5 | 0.7247814 | 8.074742891 | 0.9216589 | 7.834108 |  |  | 0.5 | 1.17463 | 7.648744596 | 0.8730351 | 12.69649
| 1 | 0.8593344 | 7.947323788 | 0.9071152 | 9.288482 |  |  | 1 | 1.121019 | 7.699513232 | 0.8788298 | 12.11702
| 2 | 1.174708 | 7.648670973 | 0.8730267 | 12.69733 |  |  | 2 | 1.51002 | 7.331137205 | 0.8367831 | 16.32169
| 3 | 1.336114 | 7.495822932 | 0.8555804 | 14.44196 |  |  | 3 | 1.981515 | 6.884640482 | 0.7858195 | 21.41805
| 5 | 2.000556 | 6.86660954 | 0.7837614 | 21.62386 |  |  | 5 | 2.730584 | 6.175287339 | 0.7048532 | 29.51468
| 7 | 2.410875 | 6.478045194 | 0.7394103 | 26.05897 |  |  | 7 | 2.97545 | 5.943403892 | 0.6783858 | 32.16142
| 10 | 2.515411 | 6.379051262 | 0.728111 | 27.1889 |  |  | 10 | 3.417645 | 5.524654116 | 0.6305893 | 36.94107
| 12 | 3.236831 | 5.695881135 | 0.6501334 | 34.98666 |  |  | 12 | 4.016156 | 4.957875259 | 0.5658967 | 43.41033
| 14 | 3.388259 | 5.552481379 | 0.6337656 | 36.62344 |  |  | 14 | 4.127468 | 4.852464971 | 0.553865 | 44.6135
| 16 | 3.534615 | 5.413884966 | 0.617946 | 38.2054 |  |  | 16 | 4.224475 | 4.760601315 | 0.5433796 | 45.66204
| 18 | 3.559963 | 5.339603821 | 0.6094675 | 39.05325 |  |  | 18 | 4.598153 | 4.406735712 | 0.5029891 | 49.70109
| 20 | 3.665745 | 5.289707506 | 0.6037723 | 39.62277 |  |  | 20 | 4.683925 | 4.325511695 | 0.4937181 | 50.62819
| Static FA_NTX1_SAND | [6 empty] | Dynamic FA_NTX1_SAND
| Time (days) | C*=[(Co-C)*V]/m | C (mg/L) | C/Co | Removal % |  |  | Time (days) | C*=(Co-C)*V/m | C (mg/L) | C/Co | Removal %
| 0 | 0 | 8.761096655 | 1 | 0 |  |  | 0 | 0 | 8.761096655 | 1 | 0
| 0.04166667 | 0.00195429 | 7.563094275 | 0.8632589 | 13.67411 |  |  | 0.04166667 | 0.0003234211 | 8.562827685 | 0.9773694 | 2.263061
| 0.08333333 | 0.001017249 | 8.137487535 | 0.9288207 | 7.117934 |  |  | 0.08333333 | 0.0001838955 | 8.648361994 | 0.9871324 | 1.286764
| 0.125 | 0.00122001 | 8.013234221 | 0.9146383 | 8.536174 |  |  | 0.125 | 0.0005605517 | 8.417457956 | 0.9607767 | 3.922325
| 0.25 | 0.001003098 | 8.146186204 | 0.9298135 | 7.018647 |  |  | 0.25 | 0.0009770105 | 8.162153471 | 0.931636 | 6.836395
| 0.5 | 0.001484906 | 7.85081519 | 0.8960996 | 10.39004 |  |  | 0.5 | 0.001816672 | 7.647410458 | 0.8728828 | 12.71172
| 1 | 0.001975338 | 7.550214712 | 0.8617888 | 13.82112 |  |  | 1 | 0.002553109 | 7.195947529 | 0.8213524 | 17.86476
| 2 | 0.002566428 | 7.187907005 | 0.8204346 | 17.95654 |  |  | 2 | 0.003173304 | 6.815744971 | 0.7779557 | 22.20443
| 3 | 0.003598556 | 6.555224408 | 0.7482196 | 25.17804 |  |  | 3 | 0.004016583 | 6.298784344 | 0.7189493 | 28.10507
| 5 | 0.005076742 | 5.649159533 | 0.6448005 | 35.51995 |  |  | 5 | 0.00559881 | 5.328821398 | 0.6082368 | 39.17632
| 7 | 0.006821589 | 4.57936603 | 0.5226932 | 47.73068 |  |  | 7 | 0.007428717 | 4.207021054 | 0.4801934 | 51.98066
| 10 | 0.008574485 | 3.504985591 | 0.4000624 | 59.99376 |  |  | 10 | 0.008560433 | 3.51323806 | 0.4010044 | 59.89956
| 12 | 0.009931345 | 2.673273253 | 0.30513 | 69.487 |  |  | 12 | 0.009687283 | 2.822437913 | 0.3221558 | 67.78442
| 14 | 0.01081785 | 2.129855197 | 0.2431037 | 75.68963 |  |  | 14 | 0.01074399 | 2.174635829 | 0.248215 | 75.1785
| 16 | 0.01082055 | 2.128228798 | 0.2429181 | 75.70819 |  |  | 16 | 0.01110609 | 1.952655791 | 0.222878 | 77.7122
| 18 | 0.0110016 | 2.017247703 | 0.2302506 | 76.97494 |  |  | 18 | 0.01115343 | 1.923637174 | 0.2195658 | 78.04342
| 20 | 0.01091242 | 2.071882662 | 0.2364867 | 76.35133 |  |  | 20 | 0.01116249 | 1.918081984 | 0.2189317 | 78.10683
| Static FA_SAND | [6 empty] | Dynamic FA_NTX1_SAND
| Time (days) | C*=(Co-C)*V/m | C (mg/L) | C/Co | Removal % |  |  | Time (days) | C*=(Co-C)*V/m | C (mg/L) | C/Co | Removal %
| 0 | 0 | 8.761096655 | 1 | 0 |  |  | 0 | 0 | 8.736040294 | 1 | 0
| 0.04166667 | 8.539096e-05 | 8.708547681 | 0.994002 | 0.599799 |  |  | 0.04166667 | 0.0001450114 | 8.646802525 | 0.9897851 | 1.02149
| 0.08333333 | 0.000138554 | 8.675832297 | 0.9902678 | 0.9732156 |  |  | 0.08333333 | 0.0002149811 | 8.603744225 | 0.9848563 | 1.514371
| 0.125 | 0.0001350187 | 8.678005291 | 0.9905159 | 0.9484128 |  |  | 0.125 | 0.0002586596 | 8.576865137 | 0.9817795 | 1.822052
| 0.25 | 0.0001795601 | 8.650595225 | 0.9873873 | 1.261274 |  |  | 0.25 | 0.0005075379985 | 8.423709218 | 0.964248 | 3.575202
| 0.5 | 0.0002243096 | 8.623055761 | 0.9842439 | 1.575612 |  |  | 0.5 | 0.0005054787855 | 8.424976426 | 0.964393 | 3.560696
| 1 | 0.0003009282 | 8.575903576 | 0.9788619 | 2.113812 |  |  | 1 | 0.0008820066 | 8.193266997 | 0.9378696 | 6.213036
| 2 | 0.001617397 | 7.765740467 | 0.8863891 | 11.36109 |  |  | 2 | 0.000941350371 | 8.156747758 | 0.9336893 | 6.631065
| 3 | 0.001633192 | 7.75602 | 0.8852796 | 11.47204 |  |  | 3 | 0.002112006 | 7.436344472 | 0.851226 | 14.8774
| 5 | 0.001654987 | 7.742602766 | 0.8837481 | 11.62519 |  |  | 5 | 0.002681603 | 7.085823138 | 0.8111024 | 18.88976
| 7 | 0.001980779 | 7.542145185 | 0.8608677 | 13.91323 |  |  | 7 | 0.003878662 | 6.349171479 | 0.7267791 | 27.32209
| 10 | 0.001955481 | 7.557697486 | 0.8626429 | 13.73571 |  |  | 10 | 0.004131423 | 6.193626159 | 0.7089741 | 29.10259
| 12 | 0.002579443 | 7.173691073 | 0.818812 | 18.1188 |  |  | 12 | 0.004915628 | 5.711038549 | 0.6537331 | 34.62669
| 14 | 0.002760197 | 7.06246903 | 0.806117 | 19.3883 |  |  | 14 | 0.004951878 | 5.68873078 | 0.6511795 | 34.88205
| 16 | 0.002940915 | 6.951246987 | 0.793422 | 20.6578 |  |  | 16 | 0.004893868 | 5.724429011 | 0.6552659 | 34.47341
| 18 | 0.003120572 | 6.840694244 | 0.7808034 | 21.91966 |  |  | 18 | 0.004940995 | 5.695428242 | 0.6519462 | 34.80538
| 20 | 0.003270009 | 6.748730193 | 0.7703066 | 22.96934 |  |  | 20 | 0.005053378 | 5.626269473 | 0.6440297 | 35.59703
|  |  |  | 0.5207524 |  |  |  |  | 0.5942023 |  |  |  |  | 0.7644961 |  |  |  | 0.8582846
|  |  | -4.198734 |  |  |  |  | -3.555233 |  |  |  |  | 2.063272 |  |  |  | 1.241582
0
| Static FA_NTX1 |  | -7.441695 |  |  | Dynamic FA_NTX1 |  |  |  |  | Static FA_NTX1_SAND |  |  |  | Dynamic FA_NTX1_SAND
|  | Value | Lower Limit | Upper Limit |  |  | Value | Lower Limit | Upper Limit |  |  | Value | Lower Limit | Upper Limit |  | Value | Lower Limit | Upper Limit
| kpa | 0.03172673 | 0.009014107 | 0.05443936 |  | kpa | 0.0388627 | 0.002296201 | 0.0754292 |  | kpa | 5.37596 | 1.34007 | 9.41184 | kpa | 7.37583 | 4.47673 | 10.2749
| C*eq | 4.8178 | 3.86539 | 5.77022 |  | C*eq | 5.49733 | 4.21833 | 6.77633 |  | C*eq | 0.01765697 | 0.01344288 | 0.02187107 | C*eq | 0.01631661 | 0.01443956 | 0.01819366
| Time (days) | C*experimental | C*fitted |  |  | Time (days) | C*experimental | C*fitted |  |  | Time (days) | C*experimental | C*fitted |  | Time (days) | C*experimental | C*fitted
1 | 0 | 0 | 0 |  |  | 0 | 0 | 0 |  |  | 0 | 0 | 0 |  | 0 | 0 | 0
2 | 0.041666667 | 0.467 | 0.03051109 |  |  | 0.041666667 | 1.08757 | 0.04850391 |  |  | 0.041666667 | 0.00195429 | 6.956049e-05 |  | 0.041666667 | 0.000323 | 8.14118e-05
3 | 0.083333333 | 0.05 | 0.06063816 |  |  | 0.083333333 | 0.825405 | 0.09615938 |  |  | 0.083333333 | 0.001017249 | 0.0001385751 |  | 0.083333333 | 0.000184 | 0.0001620152
4 | 0.125 | 0.596 | 0.09038844 |  |  | 0.125 | 1.04489 | 0.142988 |  |  | 0.125 | 0.00122001 | 0.0002070501 |  | 0.125 | 0.000561 | 0.0002418222
5 | 0.25 | 0.688 | 0.177448 |  |  | 0.25 | 1.02095 | 0.278727 |  |  | 0.25 | 0.001003098 | 0.0004093007 |  | 0.25 | 0.000977 | 0.0004765813
6 | 0.5 | 0.725 | 0.342289 |  |  | 0.5 | 1.17463 | 0.530554 |  |  | 0.5 | 0.001484906 | 0.0008000555 |  | 0.5 | 0.00182 | 0.0009261121
7 | 1 | 0.859 | 0.639169 |  |  | 1 | 1.12102 | 0.967709 |  |  | 1 | 0.001975338 | 0.00153075 |  | 1 | 0.00255 | 0.001752739
8 | 2 | 1.17 | 1.1286 |  |  | 2 | 1.51002 | 1.64571 |  |  | 2 | 0.002566428 | 0.002817256 |  | 2 | 0.00317 | 0.003165437
9 | 3 | 1.34 | 1.51541 |  |  | 3 | 1.98152 | 2.14717 |  |  | 3 | 0.003598556 | 0.003913661 |  | 3 | 0.00402 | 0.004328307
10 | 5 | 2 | 2.08786 |  |  | 5 | 2.73058 | 2.83926 |  |  | 5 | 0.005076742 | 0.005682958 |  | 5 | 0.0056 | 0.006129733
11 | 7 | 2.41 | 2.49117 |  |  | 7 | 2.97545 | 3.29438 |  |  | 7 | 0.006821589 | 0.007048648 |  | 7 | 0.00743 | 0.007460519
12 | 10 | 2.52 | 2.91325 |  |  | 10 | 3.41764 | 3.7445 |  |  | 10 | 0.008574485 | 0.008598429 |  | 10 | 0.00856 | 0.008911582
13 | 12 | 3.24 | 3.11871 |  |  | 12 | 4.01616 | 3.95466 |  |  | 12 | 0.009931345 | 0.009402374 |  | 12 | 0.00969 | 0.009640711
14 | 14 | 3.39 | 3.28418 |  |  | 14 | 4.12747 | 4.11983 |  |  | 14 | 0.01081785 | 0.01007516 |  | 14 | 0.0107 | 0.01023917
15 | 16 | 3.53 | 3.42028 |  |  | 16 | 4.22448 | 4.253 |  |  | 16 | 0.01082055 | 0.01064658 |  | 16 | 0.0111 | 0.01073917
16 | 18 | 3.56 | 3.53421 |  |  | 18 | 4.59815 | 4.36271 |  |  | 18 | 0.0110016 | 0.01113793 |  | 18 | 0.0112 | 0.01116317
17 | 20 | 3.67 | 3.63096 |  |  | 20 | 4.68392 | 4.45465 |  |  | 20 | 0.01091242 | 0.01156492 |  | 20 | 0.0112 | 0.01152726
|  |  |  | 0.3034002 |  |  |  |  | 0.5138202
|  |  | -6.102978 |  |  |  |  | -4.259468
| Static FA_SAND |  |  |  |  | Dynamic FA_SAND
|  | Value | Lower Limit | Upper Limit |  |  | Value | Lower Limit | Upper Limit
| kpa | 29.6658 | 8.56692 | 50.7648 |  | kpa | 17.8761 | 9.10596 | 26.6463
| C*eq | 0.004319443 | 0.003442943 | 0.005195944 |  | C*eq | 0.007315146 | 0.006279819 | 0.008350474
| Time (days) | C*experimental | C*fitted |  |  | Time (days) | C*experimental | C*fitted
| 0 | 0 | 0 |  |  | 0 | 0 | 0
| 0.041666667 | 8.54e-05 | 2.293974e-05 |  |  | 0.041666667 | 0.000145011 | 3.971984e-05
| 0.083333333 | 0.000139 | 4.56371e-05 |  |  | 0.083333333 | 0.000214981 | 7.901108e-05
| 0.125 | 0.000135 | 6.809592e-05 |  |  | 0.125 | 0.00025866 | 0.0001180626
| 0.25 | 0.00018 | 0.0001340781 |  |  | 0.25 | 0.000507538 | 0.0002331187
| 0.5 | 0.000224 | 0.0002600831 |  |  | 0.5 | 0.000505479 | 0.0004542116
| 1 | 0.000301 | 0.0004906245 |  |  | 1 | 0.000882007 | 0.0008603197
| 2 | 0.00162 | 0.0008811577 |  |  | 2 | 0.00094135 | 0.001533665
| 3 | 0.00163 | 0.001199391 |  |  | 3 | 0.002112006 | 0.002080578
| 5 | 0.00165 | 0.001686744 |  |  | 5 | 0.002681603 | 0.002907719
| 7 | 0.00198 | 0.002042395 |  |  | 7 | 0.003878662 | 0.003515902
| 10 | 0.00196 | 0.00242607 |  |  | 10 | 0.004131423 | 0.004161131
| 12 | 0.00258 | 0.002617282 |  |  | 12 | 0.004915628 | 0.004481613
| 14 | 0.00276 | 0.002773392 |  |  | 14 | 0.004951878 | 0.004743527
| 16 | 0.00294 | 0.002903274 |  |  | 16 | 0.004893868 | 0.004964039
| 18 | 0.00312 | 0.003013034 |  |  | 18 | 0.004940995 | 0.005146618
| 20 | 0.00327 | 0.003107007 |  |  | 20 | 0.005053378 | 0.005303721
| Static |  |  |  |  | Dynamic
| FA_NTX1 | FA_NTX1_SAND | FA_SAND |  |  | FA_NTX1 | FA_NTX1_SAND | FA_SAND
Time | Removal % | Removal % | Removal % |  | Time | Removal % | Removal % | Removal %
0 | 0 | 0 | 0 |  | 0 | 0 | 0 | 0
0.04166667 | 5.094472 | 13.67411 | 0.599799 |  | 0.04166667 | 11.75544 | 2.263061 | 1.02149
0.08333333 | 5.237177 | 7.117934 | 0.9732156 |  | 0.08333333 | 8.921737 | 1.286764 | 1.514371
0.125 | 6.4436 | 8.536174 | 0.9484128 |  | 0.125 | 11.29412 | 3.922325 | 1.822052
0.25 | 7.441695 | 7.018647 | 1.261274 |  | 0.25 | 11.03534 | 6.836395 | 3.575202
0.5 | 7.834108 | 10.39004 | 1.575612 |  | 0.5 | 12.69649 | 12.71172 | 3.560696
1 | 9.288482 | 13.82112 | 2.113812 |  | 1 | 12.11702 | 17.86476 | 6.213036
2 | 12.69733 | 17.95654 | 11.36109 |  | 2 | 16.32169 | 22.20443 | 6.631065
3 | 14.44196 | 25.17804 | 11.47204 |  | 3 | 21.41805 | 28.10507 | 14.8774
5 | 21.62386 | 35.51995 | 11.62519 |  | 5 | 29.51468 | 39.17632 | 18.88976
7 | 26.05897 | 47.73068 | 13.91323 |  | 7 | 32.16142 | 51.98066 | 27.32209
10 | 27.1889 | 59.99376 | 13.73571 |  | 10 | 36.94107 | 59.89956 | 29.10259
12 | 34.98666 | 69.487 | 18.1188 |  | 12 | 43.41033 | 67.78442 | 34.62669
14 | 36.62344 | 75.68963 | 19.3883 |  | 14 | 44.6135 | 75.1785 | 34.88205
16 | 38.2054 | 75.70819 | 20.6578 |  | 16 | 45.66204 | 77.7122 | 34.47341
18 | 39.05325 | 76.97494 | 21.91966 |  | 18 | 49.70109 | 78.04342 | 34.80538
20 | 39.62277 | 76.35133 | 22.96934 |  | 20 | 50.62819 | 78.10683 | 35.59703
| Static |  |  |  |  | Dynamic
| FA_NTX1 | FA_NTX1_SAND | FA_SAND |  |  | FA_NTX1 | FA_NTX1_SAND | FA_SAND
Time | C/Co | C/Co | C/Co |  | Time | C/Co | C/Co | C/Co
0 | 1 | 1 | 1 |  | 0 | 1 | 1 | 1
0.04166667 | 0.9490553 | 0.8632589 | 0.994002 |  | 0.04166667 | 0.8824456 | 0.9773694 | 0.9897851
0.08333333 | 0.9476282 | 0.9288207 | 0.9902678 |  | 0.08333333 | 0.9107826 | 0.9871324 | 0.9848563
0.125 | 0.935564 | 0.9146383 | 0.9905159 |  | 0.125 | 0.8870588 | 0.9607767 | 0.9817795
0.25 | 0.9255831 | 0.9298135 | 0.9873873 |  | 0.25 | 0.8896466 | 0.931636 | 0.964248
0.5 | 0.9216589 | 0.8960996 | 0.9842439 |  | 0.5 | 0.8730351 | 0.8728828 | 0.964393
1 | 0.9071152 | 0.8617888 | 0.9788619 |  | 1 | 0.8788298 | 0.8213524 | 0.9378696
2 | 0.8730267 | 0.8204346 | 0.8863891 |  | 2 | 0.8367831 | 0.7779557 | 0.9336893
3 | 0.8555804 | 0.7482196 | 0.8852796 |  | 3 | 0.7858195 | 0.7189493 | 0.851226
5 | 0.7837614 | 0.6448005 | 0.8837481 |  | 5 | 0.7048532 | 0.6082368 | 0.8111024
7 | 0.7394103 | 0.5226932 | 0.8608677 |  | 7 | 0.6783858 | 0.4801934 | 0.7267791
10 | 0.728111 | 0.4000624 | 0.8626429 |  | 10 | 0.6305893 | 0.4010044 | 0.7089741
12 | 0.6501334 | 0.30513 | 0.818812 |  | 12 | 0.5658967 | 0.3221558 | 0.6537331
14 | 0.6337656 | 0.2431037 | 0.806117 |  | 14 | 0.553865 | 0.248215 | 0.6511795
16 | 0.617946 | 0.2429181 | 0.793422 |  | 16 | 0.5433796 | 0.222878 | 0.6552659
18 | 0.6094675 | 0.2302506 | 0.7808034 |  | 18 | 0.5029891 | 0.2195658 | 0.6519462
20 | 0.6037723 | 0.2364867 | 0.7703066 |  | 20 | 0.4937181 | 0.2189317 | 0.6440297
0

## Ψευδοδεύτερης τάξης
| STATIC |  |  | Dynamic
| FA_NTX1 | FA_NTX1_SAND | FA_SAND | FA_NTX1 | FA_NTX1_SAND | FA_SAND
t | t/qt | t/qt | t/qt | t/qt | t/qt | t/qt
0 | 0 | 0 | 0 | 0 | 0
0.041666667 | 0.08922199 | 21.32062 | 487.9001 | 0.03831171 | 128.999
0.083333333 | 1.66666666 | 81.92029 | 599.5204 | 0.1009605 | 452.8985
0.125 | 0.2097315 | 102.4582 | 925.9259 | 0.1196298 | 222.8164
0.25 | 0.3633721 | 249.2279 | 1388.889 | 0.24487 | 255.8854
0.5 | 0.6896552 | 336.7217 | 2232.143 | 0.425666 | 274.7253
1 | 1.164144 | 506.2425 | 3322.259 | 0.8920447 | 392.1569
2 | 1.709402 | 779.2932 | 1234.568 | 1.324486 | 630.9148
3 | 2.238806 | 833.6677 | 1840.491 | 1.513989 | 746.2687
5 | 2.5 | 984.8836 | 3030.303 | 1.831113 | 892.8571
7 | 2.904564 | 1026.154 | 3535.354 | 2.352585 | 942.1265
10 | 3.968254 | 1166.251 | 5102.041 | 2.925996 | 1168.224
12 | 3.703704 | 1208.296 | 4651.163 | 2.987929 | 1238.39
14 | 4.129794 | 1294.157 | 5072.464 | 3.391908 | 1308.411
16 | 4.532578 | 1478.668 | 5442.177 | 3.787448 | 1441.441
18 | 5.05618 | 1636.126 | 5769.231 | 3.914618 | 1607.143
20 | 5.449591 | 1832.774 | 6116.208 | 4.269928 | 1785.714

## static
t | A | B | C
0 | 0 | 0 | 0
0.2041241 | 0.4666808 | 0.00195429 | 8.539096e-05
0.2886751 | 0.04998044 | 0.001017249 | 0.000138554
0.3535534 | 0.5961369 | 0.00122001 | 0.0001350187
0.5 | 0.6884768 | 0.001003098 | 0.0001795601
0.7071068 | 0.7247814 | 0.001484906 | 0.0002243096
1 | 0.8593344 | 0.001975338 | 0.0003009282
1.414214 | 1.174708 | 0.002566428 | 0.001617397
1.732051 | 1.336114 | 0.003598556 | 0.001633192
2.236068 | 2.000556 | 0.005076742 | 0.001654987
2.645751 | 2.410875 | 0.006821589 | 0.001980779
3.162278 | 2.515411 | 0.008574485 | 0.001955481
3.464102 | 3.236831 | 0.009931345 | 0.002579443
3.741657 | 3.388259 | 0.01081785 | 0.002760197
4 | 3.534615 | 0.01082055 | 0.002940915
4.242641 | 3.559963 | 0.0110016 | 0.003120572
4.472136 | 3.665745 | 0.01091242 | 0.003270009

## dynamic
t | A | B | C
0 | 0 | 0 | 0
0.204 | 1.0875678 | 0.0003234 | 0.000145011
0.289 | 0.8254046 | 0.0001839 | 0.000214981
0.354 | 1.0448882 | 0.0005606 | 0.00025866
0.5 | 1.0209474 | 0.000977 | 0.000507538
0.707 | 1.1746305 | 0.0018167 | 0.000505479
1 | 1.1210194 | 0.0025531 | 0.000882007
1.414 | 1.5100201 | 0.0031733 | 0.00094135
1.732 | 1.9815152 | 0.0040166 | 0.00211201
2.236 | 2.7305837 | 0.0055988 | 0.0026816
2.646 | 2.9754498 | 0.0074287 | 0.00387866
3.162 | 3.4176446 | 0.0085604 | 0.00413142
3.464 | 4.0161562 | 0.0096873 | 0.00491563
3.742 | 4.1274682 | 0.010744 | 0.00495188
4 | 4.2244752 | 0.0111061 | 0.00489387
4.243 | 4.598153 | 0.0111534 | 0.00494099
4.472 | 4.6839246 | 0.0111625 | 0.00505338